## Sheet1
| Known | Need to Know
Diameter of cutter |  | xxxxxxxxxxxxxxxx
Depth of cut |  | xxxxxxxxxxxxxxxx
Feed rate inch per minute |  | 0.0000 IPM | Feed inches per tooth and Number of teeth in cutter and Revolutions per minute
Feed Inches per revolution |  | #DIV/0! | Feed rate inch per minute and Revolutions per minute
Feed inches per tooth |  | #DIV/0! | Feed rate inch per minute and Number of teeth in cutter and Revolutions per minute
Power constant |  | xxxxxxxxxxxxxxxx
Metal removal rate |  | 0 CIM | Withh of cut and Depth of cut and Feed rate inch per minute
Revolutions per minute |  | #DIV/0! | Surface feet per minute and Diameter of cutter
Number of teeth in cutter |  | xxxxxxxxxxxxxxxx
Surface feet per minute |  | 0.0 SFM | Diameter of cutter and Revolutions per minute
Withh of cut |  | xxxxxxxxxxxxxxxx
Horsepower |  | #DIV/0! | Depth of cut and Withh of cut and Feed rate inch per minute and Power constant
Distance Between Teeth |  | #DIV/0! | Diameter of cutter and Number of teeth in cutter
clr | ipm | dpm
3 | 6.1 | 116.5014
find the speed and feed of cutter |  |  |  | SFM | IPT | # of teeth
Diameter of cutter ? | 0.421875 | serr size | carbide tipped drill | 265 | 0.0049 | 2
Surface feet per minute ? | 30 | 4.06 | solid carbide drill | 492 | 0.0034 | 2
RPM= | 271.6444 | 3.40785 | face mill long | 700 | 0.0094
Number of teeth in cutter ? | 2 |  | face mill short | 850 | 0.01
Feed inches per tooth ? | 0.007
IPM= | 3.803022
|  |  | Material | Cutter Material |  | Turring SFM | Drilling SFM
find the Surface feet and tooth load of cutter |  |  | A2 | CAR |  | 355-365
Diameter of cutter ? | 1 |  | A2 | HHS |  | 80-125 | 30
Revolutions per minute ? | 1750 |  | 4140 Pre Hard | CAR |  | 430-685
Feed rate inch per minute ? | 20 |  | 4141 Pre Hard | HHS |  | 70-200
Number of teeth in cutter ? | 3
Surface feet per minute = | 458.5
Feed inches per tooth = | 0.003809524
CLR | IPM | DPM
2 | 5.864 | 167.9912

## Sheet2
| Diameter of cutter | Surface feet per minute | Revolutions per minute | Number of teeth in cutter | Feed inches per tooth | Feed rate inch per minute | Tool number | Depth Of Cut | StepOver | Insert Grade | How did it run | Machine | Load | Cut Type | Notes | Surface Finish | Work holding | Material
face mill short (sample) | 5 | 786 | 600 | 8 | 0.008333333 | 40 | 15
copy with different diameter and number of teeth | 4 | 786 | 750.63 | 7 | 0.008333333 | 43.78675
copy with different diameter and number of teeth | 3 | 786 | 1000.84 | 6 | 0.008333333 | 50.042
copy with different diameter and number of teeth | 2 | 786 | 1501.26 | 4 | 0.008333333 | 50.042
copy with different diameter and number of teeth | 1 | 786 | 3002.52 | 1 | 0.008333333 | 25.021
copy with different diameter and number of teeth | 1 | 786 | 3002.52 | 1 | 0.008333333 | 25.021
copy with different diameter and number of teeth | 1 | 786 | 3002.52 | 1 | 0.008333333 | 25.021
copy with different diameter and number of teeth | 1 | 786 | 3002.52 | 1 | 0.008333333 | 25.021
copy with different diameter and number of teeth | 1 | 786 | 3002.52 | 1 | 0.008333333 | 25.021
copy with different diameter and number of teeth | 1 | 786 | 3002.52 | 1 | 0.008333333 | 25.021
copy with different diameter and number of teeth | 1 | 786 | 3002.52 | 1 | 0.008333333 | 25.021
face mill long (sample) | 2.5 | 700.195 | 1069 | 5 | 0.009354537 | 50 | 16
copy with different diameter and number of teeth | 2 | 700.189 | 1337.36099 | 4 | 0.009354537 | 50.04157
copy with different diameter and number of teeth | 5 | 700.189 | 534.944396 | 8 | 0.009354537 | 40.03326
copy with different diameter and number of teeth | 1 | 700.189 | 2674.72198 |  | 0.009354537 | 0
copy with different diameter and number of teeth | 1 | 700.189 | 2674.72198 |  | 0.009354537 | 0
copy with different diameter and number of teeth | 1 | 700.189 | 2674.72198 |  | 0.009354537 | 0
copy with different diameter and number of teeth | 1 | 700.189 | 2674.72198 |  | 0.009354537 | 0
copy with different diameter and number of teeth | 1 | 700.189 | 2674.72198 |  | 0.009354537 | 0
copy with different diameter and number of teeth | 1 | 700.189 | 2674.72198 |  | 0.009354537 | 0
copy with different diameter and number of teeth | 1 | 700.189 | 2674.72198 |  | 0.009354537 | 0
copy with different diameter and number of teeth | 1 | 700.189 | 2674.72198 |  | 0.009354537 | 0
inserted end mill (sample) | 0.5 | 700.195 | 5345 | 1 | 0.007015903 | 37.5 | 10
copy with different diameter and number of teeth | 1 | 700.195 | 2674.7449 | 3 | 0.007015903 | 56.29725 | 13
copy with different diameter and number of teeth | 1.25 | 700.195 | 2139.79592 | 3 | 0.007015903 | 45.0378 | 11
copy with different diameter and number of teeth | 1.5 | 700.195 | 1783.163 | 4 | 0.007015903 | 50.042
copy with different diameter and number of teeth | 2 | 700.195 | 1337.37245 | 5 | 0.007015903 | 46.914375 | 12
copy with different diameter and number of teeth | 2.5 | 700.195 | 1069.89796 | 7 | 0.007015903 | 52.5441
copy with different diameter and number of teeth | 3 | 700.195 | 891.5816 | 8 | 0.007015903 | 50.042
copy with different diameter and number of teeth | 4 | 700.195 | 668.686225 | 8 | 0.007015903 | 37.5315
copy with different diameter and number of teeth | 1 | 700.195 | 2674.7449 | 1 | 0.007015903 | 18.76575
copy with different diameter and number of teeth | 1 | 700.195 | 2674.7449 | 1 | 0.007015903 | 18.76575
copy with different diameter and number of teeth | 1 | 700.195 | 2674.7449 | 1 | 0.007015903 | 18.76575
carbide end mill | 1 | 280 | 1000 | 5 | 0.0022 | 11
copy with different diameter and number of teeth | 0.5 | 280 | 2139.2 | 4 | 0.0022 | 18.82496
copy with different diameter and number of teeth | 1 | 280 | 1069.6 |  | 0.0022 | 0
copy with different diameter and number of teeth | 1 | 280 | 1069.6 |  | 0.0022 | 0
copy with different diameter and number of teeth | 1 | 280 | 1069.6 |  | 0.0022 | 0
copy with different diameter and number of teeth | 1 | 280 | 1069.6 |  | 0.0022 | 0
copy with different diameter and number of teeth | 1 | 280 | 1069.6 |  | 0.0022 | 0
copy with different diameter and number of teeth | 1 | 280 | 1069.6 |  | 0.0022 | 0
copy with different diameter and number of teeth | 1 | 280 | 1069.6 |  | 0.0022 | 0
copy with different diameter and number of teeth | 1 | 280 | 1069.6 |  | 0.0022 | 0
copy with different diameter and number of teeth | 1 | 280 | 1069.6 |  | 0.0022 | 0
plunge mill (sample) | 5 | 471.6 | 360 | 8 | 0.005590278 | 16.1 | 33
copy with different diameter and number of teeth | 4 | 471.6 | 450.378 | 5 | 0.005590278 | 12.58869 | 32
copy with different diameter and number of teeth | 3 | 471.6 | 600.504 | 4 | 0.005590278 | 13.42794 | 31
copy with different diameter and number of teeth | 2 | 471.6 | 900.756 | 3 | 0.005590278 | 15.10642875 | 30
copy with different diameter and number of teeth | 1 | 471.6 | 1801.512 | 2 | 0.005590278 | 20.141905
copy with different diameter and number of teeth | 1 | 471.6 | 1801.512 |  | 0.005590278 | 0
copy with different diameter and number of teeth | 1 | 471.6 | 1801.512 |  | 0.005590278 | 0
copy with different diameter and number of teeth | 1 | 471.6 | 1801.512 |  | 0.005590278 | 0
copy with different diameter and number of teeth | 1 | 471.6 | 1801.512 |  | 0.005590278 | 0
copy with different diameter and number of teeth | 1 | 471.6 | 1801.512 |  | 0.005590278 | 0
drill solid carbide | 0.5 | 492.56 | 3760 | 2 | 0.003364362 | 25.3
copy with different diameter and number of teeth | 0.484375 | 492.56 | 3884.551 | 2 | 0.003364362 | 26.13807 | 42
copy with different diameter and number of teeth | 0.421875 | 492.56 | 4460.04 | 2 | 0.003364362 | 30.01037
copy with different diameter and number of teeth | 0.453125 | 492.56 | 4152.451 | 2 | 0.003364362 | 27.94069 | 39
copy with different diameter and number of teeth | 0.296875 | 492.56 | 6337.951 | 2 | 0.003364362 | 42.64632 | 40
copy with different diameter and number of teeth | 1 | 492.56 | 1881.5792 |  | 0.003364362 | 0
copy with different diameter and number of teeth | 1 | 492.56 | 1881.5792 |  | 0.003364362 | 0
copy with different diameter and number of teeth | 1 | 492.56 | 1881.5792 |  | 0.003364362 | 0
copy with different diameter and number of teeth | 1 | 492.56 | 1881.5792 |  | 0.003364362 | 0
copy with different diameter and number of teeth | 1 | 492.56 | 1881.5792 |  | 0.003364362 | 0
copy with different diameter and number of teeth | 1 | 492.56 | 1881.5792 |  | 0.003364362 | 0
drill carbide tiped | 0.5625 | 264.6855 | 1796 | 2 | 0.004802339 | 17.25 | 47
copy with different diameter and number of teeth | 0.78125 | 264.6855 | 1294.206 | 2 | 0.004802339 | 12.4304328 | 44
copy with different diameter and number of teeth | 0.59375 | 264.6855 | 1702.903 | 2 | 0.004802339 | 16.35583 | 54
copy with different diameter and number of teeth | 1 | 264.6855 | 1011.09861 | 2 | 0.004802339 | 9.711275625
copy with different diameter and number of teeth | 1 | 264.6855 | 1011.09861 | 2 | 0.004802339 | 9.711275625
copy with different diameter and number of teeth | 1 | 264.6855 | 1011.09861 | 2 | 0.004802339 | 9.711275625
copy with different diameter and number of teeth | 1 | 264.6855 | 1011.09861 | 2 | 0.004802339 | 9.711275625
copy with different diameter and number of teeth | 1 | 264.6855 | 1011.09861 | 2 | 0.004802339 | 9.711275625
copy with different diameter and number of teeth | 1 | 264.6855 | 1011.09861 | 2 | 0.004802339 | 9.711275625
copy with different diameter and number of teeth | 1 | 264.6855 | 1011.09861 | 2 | 0.004802339 | 9.711275625
copy with different diameter and number of teeth | 1 | 264.6855 | 1011.09861 | 2 | 0.004802339 | 9.711275625
drill inserted carbide | 1.5625 | 266.09375 | 650 | 2 | 0.002 | 2.6 | 50
copy with different diameter and number of teeth | 1 | 266.09375 | 1016.478125 | 2 | 0.002 | 4.0659125
copy with different diameter and number of teeth | 1 | 266.09375 | 1016.478125 | 2 | 0.002 | 4.0659125
copy with different diameter and number of teeth | 1 | 266.09375 | 1016.478125 | 2 | 0.002 | 4.0659125
copy with different diameter and number of teeth | 1 | 266.09375 | 1016.478125 | 2 | 0.002 | 4.0659125
copy with different diameter and number of teeth | 1 | 266.09375 | 1016.478125 | 2 | 0.002 | 4.0659125
copy with different diameter and number of teeth | 1 | 266.09375 | 1016.478125 | 2 | 0.002 | 4.0659125
copy with different diameter and number of teeth | 1 | 266.09375 | 1016.478125 | 2 | 0.002 | 4.0659125
copy with different diameter and number of teeth | 1 | 266.09375 | 1016.478125 | 2 | 0.002 | 4.0659125
copy with different diameter and number of teeth | 1 | 266.09375 | 1016.478125 | 2 | 0.002 | 4.0659125
copy with different diameter and number of teeth | 1 | 266.09375 | 1016.478125 | 2 | 0.002 | 4.0659125
finish bore | 4 | 375.184 | 358 | 1 | 0.006368715 | 2.28 | 36
copy with different diameter and number of teeth | 5 | 375.184 | 286.640576 | 1 | 0.006368715 | 1.82553216 | 35
copy with different diameter and number of teeth | 3 | 375.184 | 477.7343 | 1 | 0.006368715 | 3.0425536 | 37
copy with different diameter and number of teeth | 2.75 | 375.184 | 521.1647 | 1 | 0.006368715 | 3.319149
copy with different diameter and number of teeth | 2.5 | 375.184 | 573.281152 | 1 | 0.006368715 | 3.65106432
copy with different diameter and number of teeth | 2 | 375.184 | 716.60144 | 1 | 0.006368715 | 4.5638304
copy with different diameter and number of teeth | 1.5 | 375.184 | 955.4686 | 1 | 0.006368715 | 6.0851072
copy with different diameter and number of teeth | 2.25 | 375.184 | 636.9791 | 1 | 0.006368715 | 4.056738
copy with different diameter and number of teeth | 0.75 | 375.184 | 1910.937 | 1 | 0.006368715 | 12.1702144
copy with different diameter and number of teeth | 0.5 | 375.184 | 2866.40576 | 1 | 0.006368715 | 18.2553216
copy with different diameter and number of teeth | 1 | 375.184 | 1433.20288 | 0 | 0.006368715 | 0
(sample) | 1 | 0.262 | 1 | 1 | 1 | 1
copy with different diameter and number of teeth | 1 | 0.262 | 1.00084 | 1 | 1 | 1.00084
copy with different diameter and number of teeth | 1 | 0.262 | 1.00084 | 1 | 1 | 1.00084
copy with different diameter and number of teeth | 1 | 0.262 | 1.00084 | 1 | 1 | 1.00084
copy with different diameter and number of teeth | 1 | 0.262 | 1.00084 | 1 | 1 | 1.00084
copy with different diameter and number of teeth | 1 | 0.262 | 1.00084 | 1 | 1 | 1.00084
copy with different diameter and number of teeth | 1 | 0.262 | 1.00084 | 1 | 1 | 1.00084
copy with different diameter and number of teeth | 1 | 0.262 | 1.00084 | 1 | 1 | 1.00084
copy with different diameter and number of teeth | 1 | 0.262 | 1.00084 | 1 | 1 | 1.00084
copy with different diameter and number of teeth | 1 | 0.262 | 1.00084 | 1 | 1 | 1.00084
copy with different diameter and number of teeth | 1 | 0.262 | 1.00084 | 1 | 1 | 1.00084
(sample) | 1 | 0.262 | 1 | 1 | 1 | 1
copy with different diameter and number of teeth | 1 | 0.262 | 1.00084 | 1 | 1 | 1.00084
copy with different diameter and number of teeth | 1 | 0.262 | 1.00084 | 1 | 1 | 1.00084
copy with different diameter and number of teeth | 1 | 0.262 | 1.00084 | 1 | 1 | 1.00084
copy with different diameter and number of teeth | 1 | 0.262 | 1.00084 | 1 | 1 | 1.00084
copy with different diameter and number of teeth | 1 | 0.262 | 1.00084 | 1 | 1 | 1.00084
copy with different diameter and number of teeth | 1 | 0.262 | 1.00084 | 1 | 1 | 1.00084
copy with different diameter and number of teeth | 1 | 0.262 | 1.00084 | 1 | 1 | 1.00084
copy with different diameter and number of teeth | 1 | 0.262 | 1.00084 | 1 | 1 | 1.00084
copy with different diameter and number of teeth | 1 | 0.262 | 1.00084 | 1 | 1 | 1.00084
copy with different diameter and number of teeth | 1 | 0.262 | 1.00084 | 1 | 1 | 1.00084
(sample) | 1 | 0.262 | 1 | 1 | 1 | 1
copy with different diameter and number of teeth | 1 | 0.262 | 1.00084 | 1 | 1 | 1.00084
copy with different diameter and number of teeth | 1 | 0.262 | 1.00084 | 1 | 1 | 1.00084
copy with different diameter and number of teeth | 1 | 0.262 | 1.00084 | 1 | 1 | 1.00084
copy with different diameter and number of teeth | 1 | 0.262 | 1.00084 | 1 | 1 | 1.00084
copy with different diameter and number of teeth | 1 | 0.262 | 1.00084 | 1 | 1 | 1.00084
copy with different diameter and number of teeth | 1 | 0.262 | 1.00084 | 1 | 1 | 1.00084
copy with different diameter and number of teeth | 1 | 0.262 | 1.00084 | 1 | 1 | 1.00084
copy with different diameter and number of teeth | 1 | 0.262 | 1.00084 | 1 | 1 | 1.00084
copy with different diameter and number of teeth | 1 | 0.262 | 1.00084 | 1 | 1 | 1.00084
copy with different diameter and number of teeth | 1 | 0.262 | 1.00084 | 1 | 1 | 1.00084
CENTER DRILL | [6 empty] | 43
DRILL HSS 33/64 | [6 empty] | 49
DRILL HSS 31/64 | [6 empty] | 51
REAMER 1/2 | [6 empty] | 52
3.77 SERR | [6 empty] | 56
Colton's Stuff |  | A2 Hardness (anneled) 235 HBW
MILL
1" HSS FEM | (CHECK) | 63.87 | 244 | 4 | 0.0124 | 12.1024 |  | 1.75-2 | 0.02 | HSS | Ran Good | OK50 |  | Finishing | Left good surface finish but was slow because of HSS, Need to rerun with dia offset due to resharpened EM | Good | .25-.375 x 4.75 | A2 PHT
Kennametal Harvi 1, .5 in 2' loc 4" long Flat EM | 0.5 | 300 | 2226 | 4 | 0.0026 | 23.83 |  | 0.625 | 0.25 |  | Ran Good | OK40 | 50% S | Roughing | Broke side of flute when cutting through bottom of material. Also pushed block out of postion away from cut .04 |  | Held .25" in standard vice | A2 PHT
Kennametal Harvi 1, .5 in 2' loc 4" long Flat EM | 0.5 | 300 | 2226 | 4 | 0.0026 | 23.83 |  | 0.55 | 0.025 |  | Ran great | OK40 | 12% | Roughing / Finish | Circle milled counter bore with no problems left a nice smooth and shiny finish | Smooth and shinny | Held .5", 4.25 long | 4140 PHT
Kennametal Harvi 1, .5 in 2' loc 4" long Flat EM | 0.5 | 300 | 2226 | 4 | 0.0032 | 29.22 |  | 0.55 | 0.1 |  | Ran great | OK40 | 36% | Roughing | dynamic roughing ran well, used for flat contour path after roughing left bad finish | Smooth and shinny | Held .5", 4.25 long. Held .2 , 1.63 long. | 4140 PHT
Kennametal Harvi 1, .5 in 2' loc 4" long Flat EM | 0.5 | 360 | 2750 | 4 | 0.0029 | 31.68 |  | 0.625 | 0.15 |  | not tested | OK40 |  | Roughing | still aggressive, chips came off with low heat so they were slivery, block moved only a little bit | smooth rough finish |  | A2 PHT
Kennametal Harvi 1, .5 in 2' loc 4" long Flat EM | 0.5 | 300 | 2226 | 4 | 0.0026 | 23.83 |  | 1.5 | 0.01 |  | Ran Good | OK40 | 1% S | Finishing | Left slight suface marks but smooth surface |  |  | A2 PHT
Kennametal Harvi 1, .5 in 2' loc 4" long Flat EM | 0.5 | 450 | 3438 | 4 | 0.0039 | 53.6328 |  | 1.5 | 0.01 |  | Ran Better | OK40 |  | Finishing | sounded really good and gave a nice finish, chips stuck to part | small lines very smooth |  | A2 PHT
Kennametal Harvi 1, .5 in 2' loc 4" long Flat EM | 0.5 | 264.5 | 2021 | 4 | 0.0026 | 21.018 |  | 0.5 | 0.02 |  | Ran with no problems | OK50 | 1% | Finishing / Roughing | Mandrel Ball rework, milled in V block in vise with minimal holding force left good finish and worked Slightly chattery with coolant | shinny | 1" clamp with V Block | AB18
Kennametal Harvi 1, .5 in 2' loc 4" long Flat EM | 0.5 | 170 | 1306 | 4 | 0.0027 | 14.104 |  | 0.01 | 0.25 |  | Ran with no problems | OK40 |  | Finishing | Ramped into the material .01 and area milled floor. Prefromed well and made a flat surfave except on entry. Surface finish was not great and could see lots of lines | Circles and lines | .5 clamp in vise | 4140 PHT
MDRHEC500S4100, 1/2 Kenn Rougher 1" Loc Weldon shank, .02 corner chamfer** | 0.5 | 250 | 1910 | 4 | 0.0023 | 17.572 |  | 0.25 | 0.125, slotting | KCPM15, ALTIN | AWESOME | OK40 & OK50 | 3% | Roughing and finishing | Used for a every long time for rest machining and finishing and worked amazing. Used for side milling and slotting. Finished really good on bottom but left lines when wall finishing | dull, circels, lines on walls | .25 clamped hard | A2 PHT
MDRHEC500S4100, 1/2 Kenn Rougher 1" Loc Weldon shank, .02 corner chamfer** *CLIMB MILL* | 0.5 | 250 | 1910 | 4 | 0.0023 | 17.572 |  | 0.3 | 0.2 | KCPM15, ALTIN | AWESOME, a bit aggressive but worked well | OK40 | 26% | Roughing | Sounds aggressive but is working well for a roughing cycle, not a good surface finish. Started to Dull tool because of climb or coolant. | dull, circels, lines on walls | .3 Soft Jaws Touque to 80 Foot pounds | 1018
GoMill GP Kenn, 1/2 SC 4FL straight shank 6"OAL 3"LOC ALTIN | 0.5 | 450 | 3438 | 4 | 0.0039 | 53.63 |  | 2.25 | 0.01 | KC633M, ALTIN | Great | OK40 & OK50 | 20% | Finishing | Ran great with a deep wall finish pass but had some deflection and left part over size. | good but left marks after enteries and exit | .25 clamped hard | A2 PHT
GoMill GP Kenn, 1/2 SC 4FL straight shank 6"OAL 3"LOC ALTIN | 0.5 | 450 | 3438 | 4 | 0.0039 | 53.63 |  | 0.01 | 0.375 | KC633M, ALTIN | Aweful | OK40 & OK50 | 2% | Finishing | ran like shit when trying to finish with the bottom of tool. Was not strong enough and a lot of chatter | bad inconsistent finish with visable chatter | .25 clamped hard | A2 PHT
GoMill GP Kenn, 1/2 SC 4FL straight shank 6"OAL 3"LOC ALTIN | 0.5 | 450 | 3438 | 4 | 0.0039 | 53.63 |  | 0.375 | 0.01 | KC633M, ALTIN | not very good | OK40 & OK50 | 2% | Finishing | ran like shit when trying to finish with a small amount of the side of tool. Was not strong enough and a lot of chatter | bad inconsistent finish with visable chatter | .25 clamped hard | A2 PHT
GoMill GP Kenn, 1/2 SC 4FL straight shank 6"OAL 3"LOC ALTIN FSWIZARD | 0.5 | 523 | 4000 | 4 | 0.0047 | 75.2 |  | 1.7447 | 0.0091 | KC633M, ALTIN | Not good | OK40 | 30% | Roughing | was very chattery when under constant load. Started to melt chips to the cuttter and dull the cutter. | big scalop not good | .25 clamped hard | 6061 T6
GoMill GP Kenn, 1/2 SC 4FL straight shank 6"OAL 3"LOC ALTIN RECOMMENED AL | 0.5 | 728.4 | 5565 | 4 | 0.0054 | 120 |  | 1.7447 | 0.0091 | KC633M, ALTIN | Good | OK40 | 30% | Roughing | ran consistentily for the full 30 min cycle, needs coolant or WD40 and some chip management | small scalop | .25 clamped hard | 6062 T6
GoMill GP Kenn, 1/2 SC 4FL straight shank 6"OAL 3"LOC ALTIN KENN | 0.5 | 820 | 4000 | 4 | 0.0045 | 75.2 |  | 1.7447 | 0.05 | KC633M, ALTIN | Couldn’t reach RPM | OK40 | 2% | Roughing | wasn’t able to run this because machine doesn’t have RPM and feed required |  | .25 clamped hard | 6061 T6
.25 FEM HSS Rougher | 0.25 | 80 | 1222 | 4 | 0.0016 | 7.8208 |  | 0.05 | 0.005 |  | Really good | OK40 |  |  | Count bore tool path, Ran really good and tool still looked brand new after cutting | Smooth Dull | Held .5 Iin Vise | 4140 PHT
.25 FEM SC Rougher | 0.25 | 209 | 3194 | 4 | 0.0017 | 21.71 |  | 0.125 | 0.125 |  | Really good | OK40 |  | Roughing | Count bore tool path, Ran really good and tool still looked brand new after cutting | Smooth Shinny can see tool path lines | Held .5 Iin Vise | 4140 PHT
.25 FEM SC Rougher | 0.25 | 209 | 3194 | 4 | 0.0017 | 21.71 |  | 0.1 | 0.0075 |  | Eh | OK40 |  | Roughing | Dynamic slotting tool path, Ran ok basically made micro dust and seemed pretty eh. Could have went a lot harder but turned out great | Smooth Dull | Held .5 Iin Vise | 4140 PHT
.25 FEM SC Rougher | 0.25 | 209 | 3194 | 4 | 0.0017 | 21.71 |  | 0.604 | 0.005 |  | great | OK40 |  | Finishing | Wall finish coutour tool path. No chatter accurate size good finish | Smooth Shiny | Held .5 Iin Vise | 4140 PHT
.25 FEM Uncoated 4F 1" LOC, double ended | 0.25 | 211 | 3235 | 4 | 0.0008 | 10.352 |  | 0.3 | 0.02 | UNCOATED | Really good | OK40 | 0 | Finishing / Roughing | left really good surface finish with a skim pass .01, for roughing it was kinda slow but caused little to no tool wear | Smooth Dull | .3 Soft Jaws Touque to 80 Foot pounds | 1018
EMC 3/8 4FL SE .5LOC ALTIN 2.5 OAL Straight shank ** | 0.375 | 378.04 | 3851 | 4 | 0.0029 | 44.67 |  | 0.25 | 0.01 | ALTIN | AWESOME | OK50 | 0% | Finishing | Ran a wall finsh pass and worked really good. Reduced feed in .25r corner by 50%
Harvi 1 TE .75 3oal | 0.75 | 300 |  | 4 | 0.0037 |  |  | 1.125 | 0.1875 | [8 empty] | A2
Harvi 1 TE .75 3oal | 0.75 | 404 | 2062 | 4 | 0.0063 | 51.87 |  | 2.2 | 0.0375 | [8 empty] | A2
.125 SC EM | 0.125 | 152.5 | 4661 | 4 | 0.0004 | 8.1 |  | 0.2188 | 0.0058 | UNCOATED | UNTESTED | OK40 | 0 | Finishing | rest mill and finish | NA | length clamp, 1.5 x .2 | 4140 PHT
Indexables
3/4 Indexable FEM | 0.75 | 306 | 1559 | 2 | 0.006 | 18.708 |  | 0.1 | 0.05 |  | Ran Smooth | OK40 |  | Rough | Ran consistently with no problems, left a very shiny surface finish and shiny wall. | Great | .5 clamp in vise | 4041 PHT
3/4 Indexable FEM | 0.75 | 400 | 2037 | 2 | 0.003 | 12.222 |  | 0.09375 | 100% |  | Ran Very Rough | OK40 |  | Rough | Ran really heavy and dulled inserts after a couple parts, ran OK with brand new inserts | bad | Full clamp in vise, heavy part | A2 PHT
3/4 Indexable FEM | 0.75 | 225 | 1146 | 2 | 0.0026 | 5.9592 |  | 0.125 | 0.25 |  | Ran Consistent | OK40 |  | Rough | Ran good, didn’t get any notice of needing to change it so it got the job done. | not sure | Full clamp in vise, heavy part | A2 PHT
3/4 Indexable FEM | 0.75 | 306 | 1559 | 2 | 0.0074 | 34.81 |  | 0.1 | 0.05 |  | Ran Consistent | OK40 | 19% | Rough | Ran good, was a little chattery because of dull inserts but still left good surface finish and didn’t hurt inserts futher | Shiny | .25 clamped in vice | 4140 PHT
3/4 Indexable Chamfer Mill | 0.75 | 687 | 3500 | 1 | 0.0011 | 15 |  | 0.01 | NA |  | Slightly rough sf but looks OK | OK40 OK50 |  | Engraving | does what you need it to do | Dull Smooth | .25 clamped in vice with heavy part | A2 PHT
3/4 Indexable Chamfer Mill | 0.75 | 549 | 2801 | 1 | 0.003 | 33.612 |  | 0.01 | NA |  | Slightly rough sf but looks nice | OK40 OK50 |  | Finish | does what you need it to do | Dull Smooth | .25 clamped in vice with heavy part | A2 PHT
2" Indexable Face / Sholder EM 8-10 OAL | 2 | 710 |  | 5 | 0.0071 |  |  | 0.1 | 1.5 | WKP35S | Bad, Very chattery and few sparks | OK50 |  | Rough | Ran really bad, chipped 2/5 inserts and dulled the res very fast. Very good rigidity on the fixture side | Rough / Chattery | Held Full deth in OK50 Vice | 4140 PHT
2" Indexable Face / Sholder EM 8-10 OAL | 2 | 272.25 | 520 | 5 | 0.004 | 10.4 |  | 0.07 | 1.5 | WKP35S | Ran OK, Dulled / chipped insert | OK50 |  | Rough | Ran bad, chipped 1/5 inserts and dulled the res very fast. Very good rigidity on the fixture side | Rough / Chattery | Held Full deth in OK50 Vice | 4140 PHT
2" Indexable Face / Sholder EM 8-10 OAL | 2 | 272.25 | 520 | 5 | 0.004 | 10.4 |  | 0.03 | 1.5 | WKP35S | Ran Good | OK50 |  | Rough | Ran consistently with no problems, was a little slow could bu | Rough / Chattery | Held Full deth in OK50 Vice | 4141 PHT
2" Indexable Face / Sholder EM 8-10 OAL | 2 | 290 | 554 | 5 | 0.0066 | 18.28 |  | 0.125 | 0.25 | WKP35S | Ran Consistent | OK50 |  | Rough / Finish | Ran good enogh to finish the program with out any changes. Left a very rough finish on part below 1.5". Need to incorparate a finish pass in program for usable surface finish | Rough / Choppy | held .25 in vise with heavy part | A2 PHT
3" dodeca mini mill (KENN) | 3 | 850 | 1082 | 5 | 0.027 | 116 |  | 0.075 | 1.2 | KCPM40 | smooth and fast | OK50 | 76% | Rough | Facing pass only with 40% step over. Left a rough mill surface | shinny / marks on surface | full depth full width big vice | 4140
3" dodeca mini mill (KENN) | 3 | 984 | 1253 | 5 | 0.0079 | 39 |  | 0.075 | 1.2 | KCPM40 | bad | OK50 | unknown | finish | wasn’t fast enough, started sparking from rubbing on inserts | shinny smooth | full depth full width big vice | 4140
3" dodeca mini mill (KENN) | 3 | 984 | 1253 | 5 | 0.0079 | 39 |  | 0.02 | 1.2 | KCPM40 | good | OK50 | unknown | finish | havent tested but is KENN recommended | shinny smooth | full depth full width big vice | 4140
3" dodeca mini mill (KENN) | 3 | 525 | 668 | 5 | 0.0079 | 26.29 |  | 0.05 | 1.2 | KCPM40 |  | OK40 |  | Rough | havent tested but is KENN recommended |  |  | A2 PHT
3" dodeca mini mill (KENN) | 3 | 499 | 636 | 5 | 0.01 | 31.8 |  | 0.01 | 2.25 | KCPM40 | Good | OK40 | 0% | Rough / Finish | didn’t leave good surfave finish but wasn’t improtant for job. Worked good to skim material | Dull lines, big spaces between lines | Mitee Bite x1 | 1018
4" shoulder and face mill | 4" | 403.14 | 385 | 8 | 0.0114 | 35.112 |  | 0.1 | 2.125 | TICN, WKP35S | Great and consistent | OK50 | 28% | Rough | Only ran in climb mill, worked amazing, nice big blue chips not chatter, ear rest machining | Dull lines far apart | 1.5x4.5 clamped hard | A2 PHT
4" shoulder and face mill | 4" | 301 | 288 | 8 | 0.0078 | 17.97 |  | 0.1 | 1.5 | TICN, WKP35S | Good and consistent | OK50 | 12% | Rough | Ran good in climb cut but is very dangerous to conventional mill | shinny lines | 2x2 clamped hard | A2 PHT
5" shoulder and face mill | 5" |  | 281 | 5 |  | 14.05 |  | 0.15 | 1.5 | TICN, WKP35S | Good and consistent CLIMB | OK50 | 20% | Rough | Ran good in climb cut but is very dangerous to conventional mill. Broke tool and pulled part out of vice while conventional milling. Boke while over cutting too .2 depth | shinny lines | 2x2 clamped hard | A2 PHT
1" Idexable Flat EM | 1 | 500 | 1910 | 3 | 0.0057 | 32.661 |  | 0.05 | 0.5 | Unknown | Ran a rough | OK40 |  | Rough | Ran Rough and left a bad surface finish, climb mill necessary | left small marks from chatter | .25 Vise Clamp | 4140
1" Idexable Flat EM | 1 | 339 | 1298 | 3 | 0.0048 | 24.921 |  | 0.1 | 0.125 | Unknown | little bit of chatter | OK40 |  | Rough | Ran OK, left a good side surface finish and little bit of chatter, bumped up speed and feed 10% | smooth shinny | .5 Vise Clamp, 4.25 long | 4140
1" Idexable Flat EM | 1 | 271 | 1039 | 3 | 0.0058 | 24.108 |  | 0.125 | 0.05 | Unknown | Moved part | OK40 |  | Rough | Moved part at the beginning of tool path by a lot, Adjusted depth of cut to .05 and ran good till end of tool path | Ok, didn’t have new inserts | .55 Vise Clamp, .8 long | 4140
1" Idexable Flat EM * | 1 | 340 | 1299 | 3 | 0.0072 | 28.0584 |  | 0.1 | 0.1 | Unknown | Great | OK40 | 18% | Rough | Ran Super good, was aggressive and had no problems, bummped up Rpm 20%, Feed 30% | smooth shinny | .2 Vise Clamp, 3.8 long | 4140
1" Idexable Flat EM | 1 | 574 | 1910 | 3 | 0.015 | 70 |  | 0.075 | 0.25 | VP20TF | Ran a rough | OK40 | 38 | Rough | Broke insert x 3 | left small marks from chatter | .25 Vise Clamp | 4140
1" Idexable Flat EM KENN, 2624191 | 1 | 490 | 1872 | 3 | 0.005 | 28.08 |  | 0.3 | 0.1 | KC725M | Consistent | OK50 | 10-20% | Rough | No chatter, Milled very good with one or 2 insert rotations after 1-2 hours, partially interrupted cuts | finish and rough OK | Vise, .375 x 4.75 | A2 PHT
1" Idexable Flat EM KENN, 2267547 | 1 | 495 | 1891 | 2 | 0.0043 | 16.26 | 13 | 0.03 | 0.25 | VP20TF, TIN | Chaterry | MORI | 0 | Rough / Finish | a bit chattery if the fixture is not set up properly | very good finish and rough | fixture | Bronzeslica
1" Idexable Flat EM KENN, 2267547 FSWISARD | 1 | 232.9 | 890 | 2 | 0.0057 | 10.2 | 13 | 0.03 | 0.25 | VP20TF, TIN | Chaterry | MORI | 0 | Rough / Finish |  |  | fixture | Hardened A2
2.5 Serration Tool Indexable | 2.5 | 240 | 366 | 3 | 0.0095 | 14.0544 |  | 0.1 | 0.075 |  | Ran good | OK40 | 3% | Rough / Finish | Left good surface finish. had no problems | shine | 1" Clamp, Blocked back side | A2 PHT
2.5 Serration Tool Indexable | 2.5 | 300 | 458 | 3 | 0.012 | 21.984 |  | 0.1 | 0.075 |  | Ran good | OK40 |  | Rough / Finish | Left good surface finish. Was a little heavy but had no problems |  | 1" Clamp, Blocked back side | A2 PHT
2.5 Serration Tool Indexable | 2.5 | 375 | 500 | 3 | 0.005 | 10 |  | approx .075 | 0.035 |  | Ran good | OK40 & 50 |  | Rough / Finish | Left OK surface finish. Ran in 2.5 CI and CD. Made a .06 dia cut. Reduced feed by 70% in arc. Worked good | OK | 1" Clamp, Blocked back side | A2 PHT
2.5 Serration Tool Indexable | 2.5 | 327 | 500 | 3 | 0.012 | 24 |  | 0.083 | 0.0345 |  | Ran Eh | OK40 & 50 |  | Rough / Finish | Left not great surface finish. Ran in 2.5 CI and CD. Made a .0345R cut. Reduced feed by 85% in arc. Worked ok made chatter / squeky noise in cut. Accendlty programmed as 4f tool | Uneven | 1" Clamp, Blocked back side | A2 PHT
2.5 Serration Tool Indexable *Manufacture* | 2.5 | 200-400 |  | 3 | .001-.004 IPR | 10 |  | approx .076 | 1.035 |  | Ran good | OK40 & 50 |  | Rough / Finish | Left OK surface finish. Ran in 2.5 CI and CD. Made a .06 dia cut. Reduced feed by 70% in arc. Worked good | OK | Held .25" in standard vice | A2 PHT
1.039 x 60 Degree Dove EM index | 1.039 | 462.3 | 1700 | 3 | 0.0029 | 15 |  | aprox .05 | 0.05 |  | good | ok50 & 40 |  | finishing | Ran well but undercut by aprox .005 | good | held | A2 PHT
1.0 x .031r x 60 Degree Dove EM index | 1 | 616 | 2355 | 3 | 0.0029 | 20.4885 |  | aprox .06 | 0.05 |  | OK | ok50 & 40 |  | finishing | ran good broke one insert when it hit a chip. Reduced feed too 70%. Ran a skim pass after cut. Need lots of air | decent | 2 x 1.75 | A2 PHT
Boring Bar DIA = .51 | .448min | 160 | 1200 | 1 | 0.001 | 1.2 |  | 0.35 | .005-.007 |  | Good | OK40 |  | finishing | Worked well, didn’t leave a perfect surface finish but was decent. Skimmed predrill of .5 to final size | Good, 64-32 ra | Fixture mitebite | 1018
.7872 30 deg, KENN chamfer tool | 0.7872 | 200 | 970 | 1 | 0.001 | 3.88 |  | aprox .1 | 2mm | KC725M | good | OK40 | 5 | finishing | worked really well for a chafer cut / finish, dwell 1sec, left high surface finish | Good, 64-32 ra | Fixture mitebite | 1018
Ball EM
1" Idexable Ball EM | 1 | 464 | 1776 | 2 | 0.007 | 24.864 |  | 0.1 | 0.044 | Unknown | Ran a rough | OK50 |  | Finish | Ran ok, cut in climb good but struggled in conventional | Dull surface finish with lines from scalop | held at full depth of vice | A2 PHT
1" Idexable Ball EM | 1 | 350 | 1337 | 2 | 0.007 | 18.718 |  | 0.1 | 0.044 | Unknown | Ran a bit rough | OK50 | 12 | Finish | Ran good, cut in climb good but struggled in conventional | Dull surface finish with lines from scalop didn’t cut well on bottom | .25 Clamped hard | A2 PHT
1/2" SC Coated BEM Altin | 0.5 | 323 | 2475 | 3 | 0.0036 | 35.64 |  | 0.023 | 0.05 | Altin | Ran Great! | OK39 |  | Finish | Ran awesome, left great surface finish and solid chips | Sninny smooth great | .55 deep, .8 long | 4139
1/2 Index TIN BEM FSWISARD | 0.5 | 232.9 | 1942 | 2 | 0.0022 | 8.39 | 1 | 0.0125 | .15 | TIN | OK | MORI |  | Rough, Finish |  |  | fixture | Hardened A2
1/2 Index TIN BEM | 0.5 | 494 | 3781 | 2 | 0.0024 | 18.148 | 1 | 0.03 | .125 | TIN | OK | MORI | 0 | Rough, Finish | Was chattery, wasn’t great setup of fixture | shiney | fixture | Bronze Silca
.75 BEM Index | 0.75 | 718 | 3662 | 2 | 0.0067 | 48.77 |  | 0.125 | .075 | OK | OK, left a couple scratch | OK40 |  | Finish / Rough | Ran good left ok surface finish with a couple small marks on the surface | Melted | .25 clamp vise | 6061 T6
.75 BEM Index | 0.75 | 718 | 3662 | 2 | 0.005 | 35 |  | 0.125 | .076 | OK | no good | OK40 |  | Finish / Rough | Was bad. Left melted aluminum on side of taper and did not cut fully. Broke insert after letting it finish the ccle | Melted | .25 clamp vise | 6062 T6
1/2" SC Coated BEM Altin FSWIZARD | 0.5 | 479 | 4000 | 2 | 0.0053 | 42.3 |  | 0.15 | .0747 | Altin |  | OK40 |  | Finish |  |  | .55 deep, .8 long | 4140
Bull FEM
1.25 Indexable Bull EM .0626 | 1.25 | 500 | 1528 | 4 | 0.0089 | 54.3968 |  | 0.04 | 1 | VP15F | Ran Really Good | OK50 | 7% | Rough | Ran very consistenly with no bad chips. Ran for about 2 hours and chipped one insert and the other 4 were damaged but not broken.Machine really struggled to maintain feed rate, would not recommend over 50ipm for non liner cuts | Dull | held at full depth of vice | A2 PHT
1.25 Indexable Bull EM .0625 | 1.25 | 320 | 977 | 4 | 0.006 | 23.448 |  | 0.04 | 1.1875 - Slotting | VP15F | Ran Consistent | OK50 | IDK | Rough | Ran Consistently for 2 hours with no insert chages | Smooth wall / shine | held at full depth of vice | A2 PHT
1.25 Indexable Bull EM .0626* | 1.25 | 503 | 1539 | 4 | 0.0062 | 38.16 |  | 0.1 | 0.25 | VP15F | great | OK50 | 12 | Rough | Ran Consistently for 2 hours but need to watch for chipping inserts. Not great for interuped cuts | Smooth wall / shine | .25 clamped really hard | A2 PHT
1.25 Indexable Bull EM .0626* | 1.25 | 503 | 1539 | 4 | 0.0062 | 38.16 |  | 0.05 | 0.25 | VP15F | great preffered or relyablity | OK50 | 9 | Rough | Ran Consistently. Reduced depth for longer tool life | Smooth wall / shine | 1" x 2" | A2 PHT
1.25 Indexable Bull EM .0626* | 1.25 |  | 1636 | 4 |  | 30.76 |  | 0.05 | 0.25 | VP15F | great preffered or relyablity | OK50 | 9 | Rough | Ran Consistently. Reduced depth for longer tool life | Smooth wall / shine | 1" x 2" | A2 PHT
Lathe
WNMG432MA (WNMG 80Deg Tri) Stainless |  | 280 |  |  | 0.01 |  | 1 | 0.05 | .01 / REV |  | Perfect | Crown / Cadet | 60-75% S | Roughing | Ran really good with no problems entering or exiting material including outer scaling. inserts last really long 30 parts with only 2 breaks. | Lines | Soft Jaws | Stainless Steel
DNMG432SA (DNMG 55Deg Diamond) Steel Rough |  | 300 |  |  | 0.004 |  | 2 | 0.005 | .004 / REV |  | Perfect | Crown / Cadet | 5% S | Finishing | Ran Absolutly perfect. | Mirror | Soft Jaws | Stainless Steel
VCMT332 US735 (VCMT 35Deg Diamond) Stainless |  | 230-300 |  |  | 0.004 |  | 3 | 0.005 | .004 / REV |  | Perfect | Crown / Cadet | 5% S | Finishing | Ran Absolutly perfect. | Mirror | Soft Jaws | Stainless Steel
ID Grooving Tool Unknown insert grade |  | 200 |  |  | 0.004 |  | 8 | 0.005 | .004 / REV |  |  |  |  | Finishing
Drill (Stardard Jobber Drill with coating, Programmed as if without coating) (Unless otherwise stated)
[8 empty] | First Peck | Repeating Peck
1" | 1 | 36.1257 | 138 | 2 | 0.0051 | 1.407 |  | 0.375 | 0.2 | Jobber | Pushed Drill into collet | OK40 | 90% | Peck Drill | Was very aggressive for OK40, does not have enough touque to push a 1" drill, Pushed drill far into collet | Rough | Clamp .55, .8 long | 4140
1" | 1 | 69.89 | 267 | 2 | 0.008 | 4.278 |  | 0.5 | 0.25 | Jobber | Pushed Drill into collet/ Overload | OK40 | 150% | Peck Drill | Was very aggressive for OK40, does not have enough touque to push a 1" drill, Pushed drill vary far into collet and overloaded spindel | Rough | Clamp .2, 3.8 long | 4140
1" FSWISARD | 1 | 420 | 1605 | 2 | 0.0124 | 39.71 |  | 1 |  | Jobber | Not Tested | OK40 |  | Peck Drill |  |  | 0.375 | 6061 T6
35 / 64 | 0.546 | 30.207 | 221 | 2 | 0.0025 | 1.055 |  | 0.375 | 0.2 | Jobber | Completed Job | OK40 |  | Peck Drill | Wasn’t overly aggersive got the job done no problem | Rough | Clamp .5, 4.25 long | 4140 PHT
33 / 64 | 0.515625 | 44.4 | 329 | 2 | 0.0027 | 1.7766 |  | 0.25 | 0.1 | Jobber | Completed Job | OK40 |  | Peck Drill | Wasn’t very aggersive (low first and sub peck) got the job done no problem | Rough | Clamp .25 | 4140 PHT
31 / 64 | 0.48438 | 70 | 552 | 2 | 0.0038 | 4.239 |  | 0.25 | 0.1 | Jobber | Completed Job | OK40 |  | Peck Drill | Got the job done, wasn’t able to watch but Machinist didn’t have problems | Rough | Clamp .24 | 4140 PHT
31 / 64 | 0.48438 | 46.2824 | 365 | 2 | 0.003 | 2.18 |  | 0.25 | 0.15 | Jobber | Completed Job | OK50 |  | Peck Drill | Got the job done and didn’t push the drill inrto the collet | Rough | Clamp .25 | A2 PHT
31 / 64 | 0.48438 | 44.3 | 350 | 2 | 0.0025 | 1.75 |  | 0.2 | 0.1 | Jobber | Completed Job | OK50 |  | Peck Drill | Wasn’t very aggersive (low first and sub peck) got the job done no problem | Rough | Clamp .25 | 4140 PHT
27 / 64 | 0.42188 | 46.1638 | 418 | 2 | 0.0027 | 2.26 |  | 0.25 | 0.1 | Jobber | Completed Job | OK50 |  | Peck Drill | Got the job done and didn’t push the drill inrto the collet | Rough | Clamp .25 | A2 PHT
27 / 64 | 0.42188 | 44.3 | 402 | 2 | 0.0023 | 1.849 |  | 0.2 | 0.1 | Jobber | Completed Job | OK40 |  | Peck Drill | Wasn’t very aggersive (low first and sub peck) got the job done no problem | Rough | Clamp .25 | 4140 PHT
Letter F | 0.257 | 40 | 594 | 2 | 0.0029 | 3.427 |  | 0.2 | 0.075 | Jobber | Completed Job | OK50 |  | Peck Drill | Got the job done drilled hole .02 short, assuming measurement was wong | Rough | Clamp .25 heavy part | A2 PHT
0.25 | 0.25 | 39 | 611 | 2 | 0.002 | 2.445 |  | 0.075 | 0.075 | Jobber | Completed Job | OK40 |  | Peck Drill | Wasn’t very aggersive (low first and sub peck) got the job done no problem | Rough | Clamp .5 | 4140 PHT
0.25 | 0.25 | 44 | 684 | 2 | 0.0016 | 2.1888 |  | 0.1 | 0.1 | Jobber | Completed Job | OK40 |  | Peck Drill | Wasn’t very aggersive (low first and sub peck) got the job done no problem | Rough | Clamp .25 | 4140 PHT
5 / 16 | 0.3125 | 44.82 | 548 | 2 | 0.0018 | 1.9728 |  | 0.9375 | 0.3125 | Jobber | Completed Job | OK40 |  | Peck Drill | aggersive got the job done no problem | Rough | Clamp .5 | A2 PHT
5 / 16 | 0.3125 | 30.18 | 369 | 2 | 0.0016 | 1.18 |  | 0.093 | 0.093 | Jobber | Completed Job | OK40 |  | Peck Drill | Wasn’t very aggersive (low first and sub peck) got the job done no problem | Rough | Clamp .5 | 4140 PHT
13/64 | 0.203 | 30.14 | 567 | 2 | 0.0011 | 1.247 |  | 0.1 | 0.1 | Jobber | Completed Job | OK40 |  | Peck Drill | drilled .625 deep no problems | Rough | Clamp .25 | 4140 PHT
#7 | 0.201 | 50.4 | 958 | 2 | 0.0014 | 2.77 |  | 0.4 | 0.2 | Jobber |  |  |  | Peck Drill |  | Rough | Full clamp depth, 2 long | A2 PHT
#7 | 0.201 | 30.15 | 573 | 2 | 0.0011 | 1.2606 |  | 0.1 | 0.1 | Jobber | Completed Job | OK40 |  | Peck Drill | drilled .5 deep no problems | Rough | Full clamp depth, 2 long | 4140
#25 | 0.149 | 30.17 | 771 | 2 | 0.0008 | 1.233 |  | 0.1 | 0.05 | Jobber | Completed Job | OK40 |  | Peck Drill | Drilled .2 into hole, drilled through the other side of the hole to a depth of .3. machinst didn’t report problems. Seems straight | Rough | Clamp .25 | 4140 PHT
15/32 Flat Bottom | 0.46875 | 79 | 644 | 2 | 0.0017 | 2.1896 |  | .15-.25 |  | Jobber | Completed Job | OK40 |  | Drill to Depth | Worked fine with no problems | Rough |  | A2 PHT
15/32 | 0.46875 | 79 | 644 | 2 | 0.0017 | 2.1896 |  | 0.14 | 0.14 | Jobber | Completed Job | OK40 |  | Peck Drill | Worked fine with no problems | Rough |  | A2 PHT
25/32 | 0.78125 | 33.3361 | 163 | 2 | 0.0042 | 1.36 |  | 0.234 | 0.234 | Jobber | [7 empty] | A2 PHT
Frac 9/16 | 0.5625 | 33.4
0.5 | 0.5 | 30.2 | 231 | 2 | 0.0023 | 1.05 |  | 0.5 | one peck | Jobber |  | OK40 |  | one peck |  |  |  | 4140 PHT
3 / 8 | 0.375 | 30.13 | 307 | 2 | 0.0018 | 1.105 |  | 0.2 | 0.125 | Jobber | Completed Job | OK40 |  | Peck Drill | Drilled .375 deep, had no problems, kinda slow for 1018 | Rough | Clamp .25 | 4140 PHT / 1018
25/32 | 0.7812 | 420 | 2054 | 2 | 0.0094 | 38.47 |  | one peck | one peck | Jobber |  | OK40 | 60 | One Peck |  |  | 0.375 | 6061 T6
Q | 0.332 | 347.5 | 4000 | 2 | 0.0041 | 32.9 |  | Peck Drill |  | Jobber |  | OK40 | [5 empty] | 6062 T6
#29 | 0.136 | 30.2 | 850 | 2 | 0.0008 | 1.31 |  | 0.25 | 0.125 | Jobber |  | OK40 |  | Peck drill |  |  |  | 4140 PHT
#29 | 0.136 | 30.2 | 850 | 2 | 0.0008 | 1.31 |  | 0.408 | 0.136 | Jobber |  | OK40 |  | Peck drill | Broke 3 taps because drill was under size? Or hole wasn’t deep enough | PreDrill for tap |  | 1018
TAP
1/2 - 13 2B HHS Bottom Sprial Tap | 0.5 | 17.0157 | 130 | 3 | 0.0769 | 10 |  | 1 |  |  | good | OK50 |  | TAP | It tapped the hole | IDK Threads | .25 on flat vice | A2 PHT
1/2 - 13 2B HHS Bottom Sprial Tap | 0.5 | 17.408 | 133 | 3 | 0.0769 | 10.23 |  | 1 |  |  | good | OK40 |  | TAP | It tapped the hole | IDK Threads | .25 on flat vice | 4140 PHT
1/4-20 HSS BOT TAP | 0.25 | 17.47 | 267 | 3 | 0.05 | 13.35 |  | 0.375 |  |  | good | OK40 |  | TAP | It tapped the hole |  | .25 on flat vice | 4140 PHT
REAMER
.499 HSS Straight Ream | 0.499 | 30 | 230 | 5 | 0.0053 | 2.42 |  |  |  |  | Good | OK50 |  | Bore in Feed out | needs to be watched but got the job done | good | .25 on flat vice | A2 PHT